## Sheet1
skid no | thickness | width | length | temper | coating | nett kgs | gross kgs
2 | 0.155 | 780 | 925 | TH 580 | 2.80 / 2.80 | 2915 | 2957
4 | 0.16 | 823 | 977 | TH 550 | 2.00 / 2.00 | 6205 | 6321
5 | 0.17 | 860 | 926 | TS 550 | 2.80 / 2.80 | 7573 | 7687
13 | 0.17 | 862 | 710 | TH 580 | 2.80 / 2.80 | 17628 | 17919
11 | 0.17 | 886 | 834 | TS 550 | 2.80 / 2.80 | 15749 | 16014
11 | 0.17 | 942 | 926 | TS 550 | 2.80 / 2.80 | 15986 | 16277
1 | 0.173 | 804 | 940 | TS 520 | 2.20 / 2.20 | 1340 | 1370
1 | 0.174 | 804 | 940 | TS 520 | 2.00 / 2.20 | 772 | 798
1 | 0.174 | 853 | 926 | TS 550 | 4.20 / 4.20 | 334 | 359
3 | 0.175 | 804 | 940 | TS 520 | 2.30 / 2.30 | 4070 | 4160
1 | 0.175 | 868 | 940 | TH 550 | 2.10 / 2.20 | 1480 | 1510
2 | 0.175 | 921 | 940 | TS 550 | 2.90 / 2.80 | 3750 | 3807
28 | 0.18 | 766 | 997 | TS 275 | 2.00 / 2.00 | 40705 | 41418
24 | 0.18 | 801 | 997 | TS 275 | 2.00 / 2.00 | 36564 | 37215
4 | 0.18 | 820 | 997 | TS 275 | 2.00 / 2.00 | 4941 | 5035
28 | 0.18 | 829 | 997 | TS 275 | 2.00 / 2.00 | 40184 | 40959
1 | 0.18 | 861 | 942 | TH 550 | 5.60 / 2.80 | 1756 | 1778
1 | 0.18 | 902 | 794 | TH 550 | 5.60 / 4.00 | 716 | 736
8 | 0.18 | 902 | 974 | TS 275 | 2.80 / 2.80 | 10053 | 10265
7 | 0.18 | 909 | 786 | TS 275 | 2.00 / 2.00 | 10027 | 10191
1 | 0.18 | 909 | 846 | TS 275 | 1.40 / 2.80 | 1523 | 1546
22 | 0.18 | 909 | 846 | TS 275 | 2.00 / 2.00 | 35092 | 35625
1 | 0.182 | 926.6 | 866 | TH 580 | 2.20 / 2.00 | 540 | 566
2 | 0.183 | 884.2 | 942 | TS 550 | 1.40 / 2.10 | 2144 | 2182
1 | 0.184 | 824 | 1042 | TS 550 | 2.20 / 2.00 | 1740 | 1774
1 | 0.184 | 831 | 630 | TH 520 | 2.00 / 2.10 | 637 | 659
1 | 0.184 | 884 | 942 | TS 550 | 2.80 / 2.80 | 679 | 704
1 | 0.184 | 892.9 | 905 | TS 275 | 3.02 / 3.07 | 1991 | 2021
1 | 0.19 | 867 | 942 | TS 550 | 2.80 / 2.80 | 2078 | 2101
187 | Grand Total |  |  |  |  | 269172 | 273954