## LIST
MARCH STOCKS LIST (REV)
2010. 3. 31. (MT)
|  |  | S I Z E |  |  | TEMPER | C / W |  | FINISH | NO. OF | NO. OF | Q'TY (MT) |  | OILING | PACKING METHOD |  | PRODUCT | PLANT
|  |  | T | W | L |  |  |  |  | PKGS | SHEETS | NET | GROSS |  |  |  | NO.
PRIME | ETP | COIL | 0.18 | 862 | COIL | DR-8 CAL | 2.8 | 2.8 | STONE(R1) | 1 | 1 | 5.74 | 5.84 | NORMAL | VERTICAL | EXPORT | D0A0488C01 | INCHON
|  |  | 0.19 | 939 | COIL | DR-8 CAL | 2.8 | 2.8 | STONE(R1) | 1 | 1 | 10.09 | 10.19 | NORMAL | VERTICAL | EXPORT | JA313AA | ASAN
|  |  | 0.19 | 939 | COIL | DR-8 CAL | 2.8 | 2.8 | STONE(R1) | 1 | 1 | 10.05 | 10.15 | NORMAL | VERTICAL | EXPORT | JA313B | ASAN
|  |  | 0.19 | 939 | COIL | DR-8 CAL | 2.8 | 2.8 | STONE(R1) | 1 | 1 | 10.17 | 10.27 | NORMAL | VERTICAL | EXPORT | JA313AB | ASAN
|  |  | 0.19 | 960 | COIL | DR-7 CAL | 2.8 | 2.8 | STONE(R1) | 1 | 1 | 12.962 | 13.044 | NORMAL | VERTICAL | EXPORT | ILCQ71 | ASAN
|  |  | 0.19 | 960 | COIL | DR-7 CAL | 2.8 | 2.8 | STONE(R1) | 1 | 1 | 12.962 | 13.044 | NORMAL | VERTICAL | EXPORT | ILCQ6C1 | ASAN
|  |  | 0.19 | 960 | COIL | DR-7 CAL | 2.8 | 2.8 | STONE(R1) | 1 | 1 | 12.962 | 13.044 | NORMAL | VERTICAL | EXPORT | ILCQ6B2 | ASAN
|  |  | 0.2 | 736 | COIL | DR-8BAF | 8.4 | 8.4 | STONE(R1) | 1 | 1 | 3.17 | 3.21 | HEAVY | HORIZENTAL | EXPORT | D9G0012C06 | INCHON
|  |  | 0.2 | 736 | COIL | DR-8BAF | 8.4 | 8.4 | STONE(R1) | 1 | 1 | 1.68 | 1.72 | HEAVY | HORIZENTAL | EXPORT | D9G0012C05 | INCHON
|  |  | 0.22 | 855 | COIL | DR-8 CAL | 2.8 | 2.8 | STONE(R1) | 1 | 1 | 4.85 | 4.92 | NORMAL | VERTICAL | EXPORT | D0A0714C01 | INCHON
|  |  | 0.22 | 855 | COIL | DR-8 CAL | 2.8 | 2.8 | STONE(R1) | 1 | 1 | 4.85 | 4.92 | NORMAL | VERTICAL | EXPORT | D0A0714C02 | INCHON
|  |  | 0.22 | 855 | COIL | DR-8 CAL | 2.8 | 2.8 | STONE(R1) | 1 | 1 | 4.55 | 4.62 | NORMAL | VERTICAL | EXPORT | D0A0714C03 | INCHON
|  |  | 0.22 | 855 | COIL | DR-8 CAL | 2.8 | 2.8 | STONE(R1) | 1 | 1 | 4.53 | 4.6 | NORMAL | VERTICAL | EXPORT | D0A0715C01 | INCHON
|  |  | 0.22 | 855 | COIL | DR-8 CAL | 2.8 | 2.8 | STONE(R1) | 1 | 1 | 4.53 | 4.6 | NORMAL | VERTICAL | EXPORT | D0A0715C02 | INCHON
|  |  | 0.22 | 855 | COIL | DR-8 CAL | 2.8 | 2.8 | STONE(R1) | 1 | 1 | 4.72 | 4.79 | NORMAL | VERTICAL | EXPORT | D0A0715C03 | INCHON
|  |  | 0.23 | 780 | COIL | T-2.5 BAF | 2.8 | 2.8 | SILVER(S1) | 1 | 1 | 8.24 | 8.34 | NORMAL | VERTICAL | EXPORT | IKAR3B | ASAN
|  |  | 0.3 | 714 | COIL | DR-8 BAF | 2.8 | 2.8 | STONE(2) | 1 | 1 | 5.48 | 5.58 | HEAVY | VERTICAL | EXPORT | D9L0968C02 | INCHON
|  |  | 0.3 | 714 | COIL | DR-8 BAF | 2.8 | 2.8 | STONE(2) | 1 | 1 | 5.55 | 5.65 | HEAVY | VERTICAL | EXPORT | D9L0968C01 | INCHON
|  |  | 0.3 | 714 | COIL | DR-8 BAF | 2.8 | 2.8 | STONE(2) | 1 | 1 | 5.94 | 6.04 | HEAVY | VERTICAL | EXPORT | D9L0967C02 | INCHON
|  |  | 0.3 | 714 | COIL | DR-8 BAF | 2.8 | 2.8 | STONE(2) | 1 | 1 | 4.05 | 4.12 | HEAVY | VERTICAL | EXPORT | D9L0966C03 | INCHON
|  |  | 0.3 | 714 | COIL | DR-8 BAF | 2.8 | 2.8 | STONE(2) | 1 | 1 | 4.07 | 4.14 | HEAVY | VERTICAL | EXPORT | D9L0966C02 | INCHON
|  |  | 0.3 | 714 | COIL | DR-8 BAF | 2.8 | 2.8 | STONE(2) | 1 | 1 | 4.07 | 4.14 | HEAVY | VERTICAL | EXPORT | D9L0966C01 | INCHON
|  |  | 0.3 | 714 | COIL | DR-8 BAF | 2.8 | 2.8 | STONE(2) | 1 | 1 | 3.98 | 4.05 | HEAVY | VERTICAL | EXPORT | D9L0965C03 | INCHON
|  |  | 0.3 | 714 | COIL | DR-8 BAF | 2.8 | 2.8 | STONE(2) | 1 | 1 | 4.02 | 4.09 | HEAVY | VERTICAL | EXPORT | D9L0965C02 | INCHON
|  |  | 0.3 | 714 | COIL | DR-8 BAF | 2.8 | 2.8 | STONE(2) | 1 | 1 | 4.02 | 4.09 | HEAVY | VERTICAL | EXPORT | D9L0965C01 | INCHON
|  |  | 0.3 | 714 | COIL | DR-8 BAF | 2.8 | 2.8 | STONE(2) | 1 | 1 | 5.97 | 6.07 | HEAVY | VERTICAL | EXPORT | D9L0967C01 | INCHON
|  |  | 0.358 | 887.4 | COIL | T-5 CAL | 2.2 | 2.2 | SILVER | 1 | 1 | 8.715 | 8.815 | NORMAL | VERTICAL | EXPORT | TL009A | ASAN
|  |  | 0.358 | 887.4 | COIL | T-5 CAL | 2.2 | 2.2 | SILVER | 1 | 1 | 8.849 | 8.949 | NORMAL | VERTICAL | EXPORT | TL009B | ASAN
|  |  | 0.358 | 887.4 | COIL | T-5 CAL | 2.2 | 2.2 | SILVER | 1 | 1 | 8.613 | 8.713 | NORMAL | VERTICAL | EXPORT | TL002A | ASAN
|  |  | 0.358 | 887.4 | COIL | T-5 CAL | 2.2 | 2.2 | SILVER(S1) | 1 | 1 | 8.322 | 8.422 | NORMAL | VERTICAL | EXPORT | TL006B | ASAN
|  |  | 0.358 | 887.4 | COIL | T-5 CAL | 2.2 | 2.2 | SILVER(S1) | 1 | 1 | 8.337 | 8.437 | NORMAL | VERTICAL | EXPORT | TL006A | ASAN
|  |  | 0.358 | 887.4 | COIL | T-5 CAL | 2.2 | 2.2 | SILVER(S1) | 1 | 1 | 8.62 | 8.72 | NORMAL | VERTICAL | EXPORT | TL004B | ASAN
|  |  | 0.358 | 887.4 | COIL | T-5 CAL | 2.2 | 2.2 | SILVER(S1) | 1 | 1 | 8.476 | 8.576 | NORMAL | VERTICAL | EXPORT | TL004A | ASAN
|  |  | 0.358 | 887.4 | COIL | T-5 CAL | 2.2 | 2.2 | SILVER(S1) | 1 | 1 | 8.747 | 8.847 | NORMAL | VERTICAL | EXPORT | TL002B | ASAN
|  |  | 0.358 | 887.4 | COIL | T-5 CAL | 2.2 | 2.2 | SILVER(S1) | 1 | 1 | 9.076 | 9.176 | NORMAL | VERTICAL | EXPORT | TL008A | ASAN
|  |  | 0.358 | 887.4 | COIL | T-5 CAL | 2.2 | 2.2 | SILVER(S1) | 1 | 1 | 9.186 | 9.286 | NORMAL | VERTICAL | EXPORT | TL008B | ASAN
|  |  | 0.358 | 887.4 | COIL | T-5 CAL | 2.2 | 2.2 | SILVER(S1) | 1 | 1 | 9.201 | 9.301 | NORMAL | VERTICAL | EXPORT | TL013B | ASAN
|  |  | 0.358 | 887.4 | COIL | T-5 CAL | 2.2 | 2.2 | SILVER(S1) | 1 | 1 | 8.917 | 9.017 | NORMAL | VERTICAL | EXPORT | TL013A | ASAN
|  |  | 0.379 | 904.9 | COIL | T-5 CAL | 2.2 | 2.2 | SILVER | 1 | 1 | 8.769 | 8.869 | NORMAL | VERTICAL | EXPORT | TL001A | ASAN
|  |  | 0.379 | 904.9 | COIL | T-5 CAL | 2.2 | 2.2 | SILVER | 1 | 1 | 8.92 | 9.02 | NORMAL | VERTICAL | EXPORT | TL001B | ASAN
|  |  | 0.379 | 904.9 | COIL | T-5 CAL | 2.2 | 2.2 | SILVER | 1 | 1 | 8.78 | 8.88 | NORMAL | VERTICAL | EXPORT | TL003A | ASAN
|  |  | 0.379 | 904.9 | COIL | T-5 CAL | 2.2 | 2.2 | SILVER | 1 | 1 | 8.909 | 9.009 | NORMAL | VERTICAL | EXPORT | TL003B | ASAN
|  |  | 0.379 | 904.9 | COIL | T-5 CAL | 2.2 | 2.2 | SILVER | 1 | 1 | 9.014 | 9.114 | NORMAL | VERTICAL | EXPORT | TL005A | ASAN
|  |  | 0.379 | 904.9 | COIL | T-5 CAL | 2.2 | 2.2 | SILVER | 1 | 1 | 8.925 | 9.025 | NORMAL | VERTICAL | EXPORT | TL007A | ASAN
|  |  | 0.379 | 904.9 | COIL | T-5 CAL | 2.2 | 2.2 | SILVER | 1 | 1 | 9.06 | 9.16 | NORMAL | VERTICAL | EXPORT | TL007B | ASAN
|  |  | 0.379 | 904.9 | COIL | T-5 CAL | 2.2 | 2.2 | SILVER | 1 | 1 | 9.157 | 9.257 | NORMAL | VERTICAL | EXPORT | TL005B | ASAN
|  |  | 0.379 | 904.9 | COIL | T-5 CAL | 2.2 | 2.2 | SILVER(S1) | 1 | 1 | 9.001 | 9.101 | NORMAL | VERTICAL | EXPORT | UA033B | ASAN
|  |  | 0.379 | 904.9 | COIL | T-5 CAL | 2.2 | 2.2 | SILVER(S1) | 1 | 1 | 8.861 | 8.961 | NORMAL | VERTICAL | EXPORT | UA033A | ASAN
|  |  | 0.379 | 904.9 | COIL | T-5 CAL | 2.2 | 2.2 | SILVER(S1) | 1 | 1 | 8.581 | 8.681 | NORMAL | VERTICAL | EXPORT | UA036B | ASAN
|  |  | 0.379 | 904.9 | COIL | T-5 CAL | 2.2 | 2.2 | SILVER(S1) | 1 | 1 | 8.63 | 8.73 | NORMAL | VERTICAL | EXPORT | UA036A | ASAN
|  |  | 0.4 | 914 | COIL | T-2.5 BAF | 2.8 | 2.8 | STONE(R1) | 1 | 1 | 2.82 | 2.89 | NORMAL | VERTICAL | EXPORT | D0A0265C01 | INCHON
|  |  | 0.49 | 794 | COIL | T-3 BAF | 2.8 | 2.8 | STONE(R1) | 1 | 1 | 3.25 | 3.32 | NORMAL | VERTICAL | EXPORT | D0A0349C01 | INCHON
|  |  |  | SUM | [5 empty] | 52 | 52 | 380.942 | 385.548
|  | STRAIGHT | 0.14 | 909 | 926 | DR-7.5 BAF | 1.4 | 2.8 | STONE(R1) | 1 | 360 | 0.333 | 0.363 | NORMAL | HORIZENTAL | EXPORT | IJGC7BAH | ASAN
|  | SHEET | 0.14 | 918 | 926 | DR-7.5 BAF | 2.0 | 2.0 | STONE(R1) | 1 | 920 | 0.859 | 0.889 | NORMAL | HORIZENTAL | EXPORT | IIC76BAAD | ASAN
|  |  | 0.15 | 824 | 1045 | DR-9 CAL | 2.0 | 2.0 | STONE(R1) | 1 | 370 | 0.375 | 0.406 | NORMAL | HORIZENTAL | EXPORT | ILJ53G | ASAN
|  |  | 0.16 | 860 | 827 | DR-7.5 CAL | 1.4 | 11.2 | STONE(R1) | 1 | 810 | 0.723 | 0.75 | NORMAL | HORIZENTAL | DOMESTIC | II7J9K | ASAN
|  |  | 0.18 | 810 | 800 | T-3 BAF | 2.8 | 2.8 | STONE(R1) | 1 | 1500 | 1.374 | 1.391 | NORMAL | HORIZENTAL | DOMESTIC | D0A0975S01 | INCHON
|  |  | 0.18 | 810 | 800 | T-3 BAF | 2.8 | 2.8 | STONE(R1) | 1 | 1500 | 1.374 | 1.391 | NORMAL | HORIZENTAL | DOMESTIC | D0A0975S02 | INCHON
|  |  | 0.18 | 810 | 800 | T-3 BAF | 2.8 | 2.8 | STONE(R1) | 1 | 1500 | 1.374 | 1.391 | NORMAL | HORIZENTAL | DOMESTIC | D0A0975S03 | INCHON
|  |  | 0.18 | 810 | 800 | T-3 BAF | 2.8 | 2.8 | STONE(R1) | 1 | 1500 | 1.374 | 1.391 | NORMAL | HORIZENTAL | DOMESTIC | D0A0975S04 | INCHON
|  |  | 0.18 | 810 | 800 | T-3 BAF | 2.8 | 2.8 | STONE(R1) | 1 | 790 | 0.724 | 0.741 | NORMAL | HORIZENTAL | DOMESTIC | D0A0975S05 | INCHON
|  |  | 0.18 | 810 | 800 | T-3 BAF | 2.8 | 2.8 | STONE(R1) | 1 | 1500 | 1.374 | 1.391 | NORMAL | HORIZENTAL | DOMESTIC | D0A0976S01 | INCHON
|  |  | 0.18 | 810 | 800 | T-3 BAF | 2.8 | 2.8 | STONE(R1) | 1 | 1500 | 1.374 | 1.391 | NORMAL | HORIZENTAL | DOMESTIC | D0A0976S02 | INCHON
|  |  | 0.18 | 810 | 800 | T-3 BAF | 2.8 | 2.8 | STONE(R1) | 1 | 1500 | 1.374 | 1.391 | NORMAL | HORIZENTAL | DOMESTIC | D0A0976S03 | INCHON
|  |  | 0.18 | 810 | 800 | T-3 BAF | 2.8 | 2.8 | STONE(R1) | 1 | 1500 | 1.374 | 1.391 | NORMAL | HORIZENTAL | DOMESTIC | D0A0976S04 | INCHON
|  |  | 0.2 | 740 | 1040 | DR-7 CAL | 2.8 | 2.8 | STONE(R1) | 1 | 290 | 0.35 | 0.369 | NORMAL | HORIZENTAL | DOMESTIC | ICCU4J | ASAN
|  |  | 0.2 | 814 | 800 | DR-7 CAL | 1.1 | 1.1 | STONE(R2) | 1 | 1500 | 1.533 | 1.55 | NORMAL | HORIZENTAL | DOMESTIC | IL2U7CA | ASAN
|  |  | 0.2 | 814 | 800 | DR-7 CAL | 1.1 | 1.1 | STONE(R2) | 1 | 1500 | 1.533 | 1.55 | NORMAL | HORIZENTAL | DOMESTIC | IL2U7CB | ASAN
|  |  | 0.2 | 814 | 800 | DR-7 CAL | 1.1 | 1.1 | STONE(R2) | 1 | 1110 | 1.134 | 1.151 | NORMAL | HORIZENTAL | DOMESTIC | IL2U7CC | ASAN
|  |  | 0.2 | 891 | 859 | T-4 CAL | 2.8 | 2.8 | STONE(R1) | 1 | 390 | 0.462 | 0.492 | NORMAL | HORIZENTAL | EXPORT | D0A1001S07 | INCHON
|  |  | 0.23 | 807 | 942 | T-4 CAL | 2.8 | 2.8 | STONE(R1) | 1 | 480 | 0.659 | 0.687 | NORMAL | HORIZENTAL | EXPORT | D9J0936S12 | INCHON
|  |  | 0.26 | 720 | 800 | T-3 BAF | 2.8 | 2.8 | STONE(R1) | 1 | 1500 | 1.764 | 1.779 | NORMAL | HORIZENTAL | DOMESTIC | D0B0049S01 | INCHON
|  |  | 0.26 | 720 | 800 | T-3 BAF | 2.8 | 2.8 | STONE(R1) | 1 | 1500 | 1.764 | 1.779 | NORMAL | HORIZENTAL | DOMESTIC | D0B0049S02 | INCHON
|  |  | 0.26 | 720 | 800 | T-3 BAF | 2.8 | 2.8 | STONE(R1) | 1 | 770 | 0.906 | 0.921 | NORMAL | HORIZENTAL | DOMESTIC | D0B0049S03 | INCHON
|  |  | 0.26 | 750 | 976 | T-5 CAL | 2.8 | 2.8 | BRIGHT | 1 | 460 | 0.677 | 0.705 | SLIGHTLY | HORIZENTAL | EXPORT | D9J0182S09 | INCHON
|  |  | 0.26 | 750 | 976 | T-5 CAL | 2.8 | 2.8 | BRIGHT | 1 | 1000 | 1.472 | 1.5 | SLIGHTLY | HORIZENTAL | EXPORT | D9J0182S08 | INCHON
|  |  | 0.3 | 776 | 800 | DR-7 BAF | 2.8 | 2.8 | STONE(R1) | 1 | 1000 | 1.462 | 1.479 | NORMAL | HORIZENTAL | DOMESTIC | D0A0763S01 | INCHON
|  |  | 0.3 | 776 | 800 | DR-7 BAF | 2.8 | 2.8 | STONE(R1) | 1 | 1000 | 1.462 | 1.479 | NORMAL | HORIZENTAL | DOMESTIC | D0A0763S02 | INCHON
|  |  | 0.3 | 776 | 800 | DR-7 BAF | 2.8 | 2.8 | STONE(R1) | 1 | 1000 | 1.462 | 1.479 | NORMAL | HORIZENTAL | DOMESTIC | D0A0763S03 | INCHON
|  |  | 0.3 | 776 | 800 | DR-7 BAF | 2.8 | 2.8 | STONE(R1) | 1 | 1000 | 1.462 | 1.479 | NORMAL | HORIZENTAL | DOMESTIC | D0A0763S04 | INCHON
|  |  | 0.3 | 776 | 800 | DR-7 BAF | 2.8 | 2.8 | STONE(R1) | 1 | 1000 | 1.462 | 1.479 | NORMAL | HORIZENTAL | DOMESTIC | D0A0763S05 | INCHON
|  |  | 0.3 | 776 | 800 | DR-7 BAF | 2.8 | 2.8 | STONE(R1) | 1 | 1000 | 1.462 | 1.479 | NORMAL | HORIZENTAL | DOMESTIC | D0A0763S06 | INCHON
|  |  | 0.3 | 776 | 800 | DR-7 BAF | 2.8 | 2.8 | STONE(R1) | 1 | 1000 | 1.462 | 1.479 | NORMAL | HORIZENTAL | DOMESTIC | D0A0763S07 | INCHON
|  |  | 0.3 | 776 | 800 | DR-7 BAF | 2.8 | 2.8 | STONE(R1) | 1 | 1000 | 1.462 | 1.479 | NORMAL | HORIZENTAL | DOMESTIC | D0A0763S08 | INCHON
|  |  | 0.3 | 776 | 800 | DR-7 BAF | 2.8 | 2.8 | STONE(R1) | 1 | 1000 | 1.462 | 1.479 | NORMAL | HORIZENTAL | DOMESTIC | D0A0763S09 | INCHON
|  |  | 0.3 | 776 | 800 | DR-7 BAF | 2.8 | 2.8 | STONE(R1) | 1 | 370 | 0.541 | 0.558 | NORMAL | HORIZENTAL | DOMESTIC | D0A0763S10 | INCHON
|  |  | 0.32 | 810 | 800 | T-4 CAL | 2.8 | 2.8 | STONE(R1) | 1 | 1000 | 1.628 | 1.645 | NORMAL | HORIZENTAL | DOMESTIC | D0A0002S01 | INCHON
|  |  | 0.32 | 810 | 800 | T-4 CAL | 2.8 | 2.8 | STONE(R1) | 1 | 1000 | 1.628 | 1.645 | NORMAL | HORIZENTAL | DOMESTIC | D0A0002S02 | INCHON
|  |  | 0.32 | 810 | 800 | T-4 CAL | 2.8 | 2.8 | STONE(R1) | 1 | 1000 | 1.628 | 1.645 | NORMAL | HORIZENTAL | DOMESTIC | D0A0002S03 | INCHON
|  |  | 0.32 | 810 | 800 | T-4 CAL | 2.8 | 2.8 | STONE(R1) | 1 | 1000 | 1.628 | 1.645 | NORMAL | HORIZENTAL | DOMESTIC | D0A0002S04 | INCHON
|  |  | 0.32 | 810 | 800 | T-4 CAL | 2.8 | 2.8 | STONE(R1) | 1 | 1000 | 1.628 | 1.645 | NORMAL | HORIZENTAL | DOMESTIC | D0A0002S05 | INCHON
|  |  | 0.32 | 810 | 800 | T-4 CAL | 2.8 | 2.8 | STONE(R1) | 1 | 1000 | 1.628 | 1.645 | NORMAL | HORIZENTAL | DOMESTIC | D0A0002S06 | INCHON
|  |  | 0.32 | 810 | 800 | T-4 CAL | 2.8 | 2.8 | STONE(R1) | 1 | 1000 | 1.628 | 1.645 | NORMAL | HORIZENTAL | DOMESTIC | D0A0002S07 | INCHON
|  |  | 0.33 | 940 | 800 | T-5 CAL | 2.8 | 2.8 | STONE(R1) | 1 | 1000 | 1.948 | 1.967 | NORMAL | HORIZENTAL | DOMESTIC | D9J0044S01 | INCHON
|  |  | 0.33 | 940 | 800 | T-5 CAL | 2.8 | 2.8 | STONE(R1) | 1 | 1000 | 1.948 | 1.967 | NORMAL | HORIZENTAL | DOMESTIC | D9J0044S02 | INCHON
|  |  | 0.33 | 940 | 800 | T-5 CAL | 2.8 | 2.8 | STONE(R1) | 1 | 1000 | 1.948 | 1.967 | NORMAL | HORIZENTAL | DOMESTIC | D9J0044S03 | INCHON
|  |  | 0.33 | 940 | 800 | T-5 CAL | 2.8 | 2.8 | STONE(R1) | 1 | 830 | 1.617 | 1.636 | NORMAL | HORIZENTAL | DOMESTIC | D9J0044S04 | INCHON
|  |  | 0.35 | 942 | 832 | DR-7 BAF | 4.0 | 4.0 | BRIGHT | 1 | 190 | 0.409 | 0.428 | NORMAL | HORIZENTAL | DOMESTIC | IEDM6AH | ASAN
|  |  | 0.41 | 885 | 900 | T-4 CAL | 2.8 | 2.8 | STONE(R1) | 1 | 800 | 2.05 | 2.08 | NORMAL | HORIZENTAL | DOMESTIC | II7N2AA | ASAN
|  |  | 0.41 | 885 | 900 | T-4 CAL | 2.8 | 2.8 | STONE(R1) | 1 | 800 | 2.05 | 2.08 | NORMAL | HORIZENTAL | DOMESTIC | II7N2AB | ASAN
|  |  | 0.41 | 885 | 900 | T-4 CAL | 2.8 | 2.8 | STONE(R1) | 1 | 800 | 2.05 | 2.08 | NORMAL | HORIZENTAL | DOMESTIC | II7N2AC | ASAN
|  |  | 0.41 | 885 | 900 | T-4 CAL | 2.8 | 2.8 | STONE(R1) | 1 | 800 | 2.05 | 2.08 | NORMAL | HORIZENTAL | DOMESTIC | II7N2AD | ASAN
|  |  | 0.41 | 885 | 900 | T-4 CAL | 2.8 | 2.8 | STONE(R1) | 1 | 800 | 2.05 | 2.08 | NORMAL | HORIZENTAL | DOMESTIC | II7N2AE | ASAN
|  |  | 0.41 | 885 | 900 | T-4 CAL | 2.8 | 2.8 | STONE(R1) | 1 | 800 | 2.05 | 2.08 | NORMAL | HORIZENTAL | DOMESTIC | II7N2BAA | ASAN
|  |  | 0.41 | 885 | 900 | T-4 CAL | 2.8 | 2.8 | STONE(R1) | 1 | 800 | 2.05 | 2.08 | NORMAL | HORIZENTAL | DOMESTIC | II7N2BAB | ASAN
|  |  | 0.41 | 885 | 900 | T-4 CAL | 2.8 | 2.8 | STONE(R1) | 1 | 800 | 2.05 | 2.08 | NORMAL | HORIZENTAL | DOMESTIC | II7N2BAC | ASAN
|  |  | 0.41 | 885 | 900 | T-4 CAL | 2.8 | 2.8 | STONE(R1) | 1 | 800 | 2.05 | 2.08 | NORMAL | HORIZENTAL | DOMESTIC | II7N2BAD | ASAN
|  |  | 0.41 | 885 | 900 | T-4 CAL | 2.8 | 2.8 | STONE(R1) | 1 | 800 | 2.05 | 2.08 | NORMAL | HORIZENTAL | DOMESTIC | II7N2BBC | ASAN
|  |  | 0.41 | 885 | 900 | T-4 CAL | 2.8 | 2.8 | STONE(R1) | 1 | 800 | 2.05 | 2.08 | NORMAL | HORIZENTAL | DOMESTIC | II7N2BBD | ASAN
|  |  | 0.41 | 885 | 900 | T-4 CAL | 2.8 | 2.8 | STONE(R1) | 1 | 800 | 2.05 | 2.08 | NORMAL | HORIZENTAL | DOMESTIC | II7N2BBE | ASAN
|  |  | 0.41 | 885 | 900 | T-4 CAL | 2.8 | 2.8 | STONE(R1) | 1 | 530 | 1.358 | 1.388 | NORMAL | HORIZENTAL | DOMESTIC | II7N2BBF | ASAN
|  |  | 0.41 | 885 | 900 | T-4 CAL | 2.8 | 2.8 | STONE(R1) | 1 | 800 | 2.05 | 2.08 | NORMAL | HORIZENTAL | DOMESTIC | II7N2BBA | ASAN
|  |  | 0.41 | 885 | 900 | T-4 CAL | 2.8 | 2.8 | STONE(R1) | 1 | 800 | 2.05 | 2.08 | NORMAL | HORIZENTAL | DOMESTIC | II7N2BBB | ASAN
|  |  | 0.6 | 828 | 974 | T-2 BAF | 2.8 | 2.8 | STONE(R1) | 1 | 500 | 1.9 | 1.921 | NORMAL | HORIZENTAL | DOMESTIC | D9C0408S11 | INCHON
|  |  | 0.6 | 828 | 974 | T-2 BAF | 2.8 | 2.8 | STONE(R1) | 1 | 500 | 1.9 | 1.921 | NORMAL | HORIZENTAL | DOMESTIC | D9C0408S12 | INCHON
|  |  | 0.6 | 828 | 974 | T-2 BAF | 2.8 | 2.8 | STONE(R1) | 1 | 500 | 1.9 | 1.921 | NORMAL | HORIZENTAL | DOMESTIC | D9C0408S13 | INCHON
|  |  | 0.6 | 828 | 974 | T-2 BAF | 2.8 | 2.8 | STONE(R1) | 1 | 500 | 1.9 | 1.921 | NORMAL | HORIZENTAL | DOMESTIC | D9C0408S14 | INCHON
|  |  | 0.6 | 828 | 974 | T-2 BAF | 2.8 | 2.8 | STONE(R1) | 1 | 500 | 1.9 | 1.921 | NORMAL | HORIZENTAL | DOMESTIC | D9C0408S15 | INCHON
|  |  | 0.6 | 828 | 974 | T-2 BAF | 2.8 | 2.8 | STONE(R1) | 1 | 500 | 1.9 | 1.921 | NORMAL | HORIZENTAL | DOMESTIC | D9C0408S16 | INCHON
|  |  | 0.6 | 828 | 974 | T-2 BAF | 2.8 | 2.8 | STONE(R1) | 1 | 500 | 1.9 | 1.921 | NORMAL | HORIZENTAL | DOMESTIC | D9C0408S17 | INCHON
|  |  | 0.6 | 828 | 974 | T-2 BAF | 2.8 | 2.8 | STONE(R1) | 1 | 180 | 0.684 | 0.705 | NORMAL | HORIZENTAL | DOMESTIC | D9C0408S18 | INCHON
|  |  | 0.6 | 828 | 974 | T-2 BAF | 2.8 | 2.8 | STONE(R1) | 1 | 500 | 1.9 | 1.921 | NORMAL | HORIZENTAL | DOMESTIC | D9C0409S06 | INCHON
|  |  | 0.6 | 828 | 974 | T-2 BAF | 2.8 | 2.8 | STONE(R1) | 1 | 500 | 1.9 | 1.921 | NORMAL | HORIZENTAL | DOMESTIC | D9C0409S07 | INCHON
|  |  | 0.6 | 828 | 974 | T-2 BAF | 2.8 | 2.8 | STONE(R1) | 1 | 500 | 1.9 | 1.921 | NORMAL | HORIZENTAL | DOMESTIC | D9C0409S08 | INCHON
|  |  | 0.6 | 828 | 974 | T-2 BAF | 2.8 | 2.8 | STONE(R1) | 1 | 500 | 1.9 | 1.921 | NORMAL | HORIZENTAL | DOMESTIC | D9C0409S09 | INCHON
|  |  | 0.6 | 828 | 974 | T-2 BAF | 2.8 | 2.8 | STONE(R1) | 1 | 500 | 1.9 | 1.921 | NORMAL | HORIZENTAL | DOMESTIC | D9C0409S10 | INCHON
|  |  |  | SUM | [5 empty] | 74 | 64050 | 112.767 | 114.374
|  |  |  | PRIME TOTAL | [5 empty] | 126 | 64102 | 493.709 | 499.922
O/R | ETP | SCROLL | 0.18 | 896 | 908.3 | DR-8 CAL | 5.6 | 2.8 | STONE(R1) | 1 | 630 | 0.724 | 0.754 | NORMAL | HORIZENTAL | EXPORT | II7J0BK | ASAN
|  | SHEET | 0.18 | 896 | 908.3 | DR-8 CAL | 5.6 | 2.8 | STONE(R1) | 1 | 410 | 0.472 | 0.502 | NORMAL | HORIZENTAL | EXPORT | II183I | ASAN
|  |  | 0.18 | 896 | 908.3 | DR-8 CAL | 5.6 | 2.8 | STONE(R1) | 1 | 670 | 0.77 | 0.8 | NORMAL | HORIZENTAL | EXPORT | II5J8ABD | ASAN
|  |  | 0.19 | 777 | 789.7 | T-5 CAL | 5.6 | 1.1 | STONE(R1) | 1 | 720 | 0.659 | 0.676 | NORMAL | HORIZENTAL | DOMESTIC | D9I0247R15 | INCHON
|  |  | 0.3 | 776 | 784 | DR-7 BAF | 5.6 | 2.8 | STONE(R1) | 1 | 800 | 1.146 | 1.163 | NORMAL | HORIZENTAL | DOMESTIC | D9L0229R09 | INCHON
|  |  | 0.3 | 776 | 784 | DR-7 BAF | 1.1 | 4.0 | STONE(R1) | 1 | 330 | 0.473 | 0.49 | LIGHTLY | HORIZENTAL | DOMESTIC | D9K0405R14 | INCHON
|  |  | 0.3 | 776 | 784 | DR-7 BAF | 5.6 | 5.6 | STONE(R1) | 1 | 1120 | 1.605 | 1.622 | NORMAL | HORIZENTAL | DOMESTIC | D9K0371R13 | INCHON
|  |  | 0.3 | 776 | 784 | DR-7 BAF | 5.6 | 5.6 | STONE(R1) | 1 | 510 | 0.731 | 0.748 | NORMAL | HORIZENTAL | DOMESTIC | D9L0282R13 | INCHON
|  |  | 0.3 | 776 | 784 | DR-7 BAF | 5.6 | 5.6 | STONE(R1) | 1 | 950 | 1.361 | 1.378 | NORMAL | HORIZENTAL | DOMESTIC | D9L0283R11 | INCHON
|  |  | 0.3 | 776 | 784 | DR-7 BAF | 1.1 | 4.0 | STONE(R1) | 1 | 650 | 0.931 | 0.948 | LIGHTLY | HORIZENTAL | DOMESTIC | D9J0122R13 | INCHON
|  |  | 0.3 | 776 | 784 | DR-7 BAF | 1.1 | 4.0 | STONE(R1) | 1 | 300 | 0.43 | 0.447 | NORMAL | HORIZENTAL | DOMESTIC | D9K0252R13 | INCHON
|  |  | 0.3 | 776 | 784 | DR-7 BAF | 5.6 | 2.8 | STONE(R1) | 1 | 410 | 0.588 | 0.605 | NORMAL | HORIZENTAL | DOMESTIC | D9J1064R13 | INCHON
|  |  | 0.3 | 776 | 784 | DR-7 BAF | 2.8 | 5.6 | STONE(R1) | 1 | 400 | 0.573 | 0.59 | NORMAL | HORIZENTAL | DOMESTIC | D9I0483R11 | INCHON
|  |  | 0.3 | 776 | 784 | DR-7 BAF | 5.6 | 5.6 | STONE(R1) | 1 | 1100 | 1.576 | 1.593 | NORMAL | HORIZENTAL | DOMESTIC | D9I0092R13 | INCHON
|  |  | 0.3 | 842 | 1044 | DR-7 BAF | 5.6 | 2.8 | STONE(R1) | 1 | 300 | 0.621 | 0.642 | NORMAL | HORIZENTAL | DOMESTIC | IKHS1H | ASAN
|  |  | 0.3 | 842 | 1044 | DR-7 BAF | 5.6 | 5.6 | STONE(R1) | 1 | 440 | 0.911 | 0.932 | NORMAL | HORIZENTAL | DOMESTIC | IK8V3BAH | ASAN
|  |  | 0.3 | 842 | 1044 | DR-7 BAF | 5.6 | 5.6 | STONE(R1) | 1 | 900 | 1.863 | 1.884 | NORMAL | HORIZENTAL | DOMESTIC | IKA35AG | ASAN
|  |  | 0.3 | 842 | 1044 | DR-7 BAF | 5.6 | 2.8 | STONE(R1) | 1 | 320 | 0.662 | 0.683 | NORMAL | HORIZENTAL | DOMESTIC | IJ2P7BH | ASAN
|  |  | 0.3 | 842 | 1044 | DR-7 BAF | 5.6 | 2.8 | STONE(R1) | 1 | 640 | 1.325 | 1.346 | NORMAL | HORIZENTAL | DOMESTIC | IJ2Q0BH | ASAN
|  |  | 0.3 | 842 | 1044 | DR-7 BAF | 5.6 | 2.8 | STONE(R1) | 1 | 240 | 0.497 | 0.518 | NORMAL | HORIZENTAL | DOMESTIC | IJG66BH | ASAN
|  |  | 0.3 | 842 | 1044 | DR-7 BAF | 5.6 | 2.8 | STONE(R1) | 1 | 550 | 1.138 | 1.159 | NORMAL | HORIZENTAL | DOMESTIC | IJK05BAH | ASAN
|  |  | 0.3 | 842 | 1044 | DR-7 BAF | 5.6 | 2.8 | STONE(R1) | 1 | 190 | 0.393 | 0.414 | NORMAL | HORIZENTAL | DOMESTIC | IJ7N6BH | ASAN
|  |  | 0.3 | 842 | 1044 | DR-7 BAF | 5.6 | 2.8 | STONE(R1) | 1 | 179 | 0.371 | 0.392 | NORMAL | HORIZENTAL | DOMESTIC | IDJC6ABBBA | ASAN
|  |  | 0.3 | 842 | 1044 | DR-7 BAF | 5.6 | 2.8 | STONE(R1) | 1 | 1000 | 2.07 | 2.091 | NORMAL | HORIZENTAL | DOMESTIC | IDJC6ABACA | ASAN
|  |  | 0.3 | 842 | 1044 | DR-7 BAF | 5.6 | 2.8 | STONE(R1) | 1 | 290 | 0.6 | 0.621 | NORMAL | HORIZENTAL | DOMESTIC | IDJC6ABADA | ASAN
|  |  | 0.3 | 842 | 1044 | DR-7 BAF | 5.6 | 5.6 | STONE(R1) | 1 | 480 | 0.994 | 1.015 | NORMAL | HORIZENTAL | DOMESTIC | IH4G4BAH | ASAN
|  |  | 0.32 | 776 | 784 | T-4 CAL | 5.6 | 2.8 | STONE(R1) | 1 | 460 | 0.703 | 0.72 | NORMAL | HORIZENTAL | DOMESTIC | D9K0128R09 | INCHON
|  |  | 0.32 | 897 | 809.5 | T-3 BAF | 5.6 | 2.8 | BRIGHT | 1 | 240 | 0.438 | 0.457 | NORMAL | HORIZENTAL | DOMESTIC | D9L0616R10 | INCHON
|  |  | 0.33 | 845.8 | 1065 | DR-7.5 BAF | 5.6 | 5.6 | BRIGHT | 1 | 280 | 0.653 | 0.674 | NORMAL | HORIZENTAL | DOMESTIC | IK8V4BG | ASAN
|  |  | 0.33 | 845.8 | 1065 | DR-7.5 BAF | 5.6 | 5.6 | BRIGHT | 1 | 870 | 2.03 | 2.051 | NORMAL | HORIZENTAL | DOMESTIC | IJG75BH | ASAN
|  |  | 0.33 | 845.8 | 1065 | DR-7.5 BAF | 5.6 | 2.8 | BRIGHT | 1 | 720 | 1.68 | 1.701 | NORMAL | HORIZENTAL | DOMESTIC | IJ2A9BG | ASAN
|  |  | 0.33 | 845.8 | 1065 | DR-7.5 BAF | 5.6 | 2.8 | BRIGHT | 1 | 350 | 0.817 | 0.838 | NORMAL | HORIZENTAL | DOMESTIC | IJ2B0BH | ASAN
|  |  | 0.33 | 845.8 | 1065 | DR-7.5 BAF | 5.6 | 2.8 | BRIGHT | 1 | 600 | 1.4 | 1.421 | NORMAL | HORIZENTAL | DOMESTIC | IJG76G | ASAN
|  |  | 0.33 | 845.8 | 1065 | DR-7.5 BAF | 5.6 | 2.8 | BRIGHT | 1 | 1000 | 2.333 | 2.354 | NORMAL | HORIZENTAL | DOMESTIC | IJ7N7BG | ASAN
|  |  | 0.33 | 845.8 | 1065 | DR-7.5 BAF | 5.6 | 5.6 | BRIGHT | 1 | 440 | 1.027 | 1.048 | NORMAL | HORIZENTAL | DOMESTIC | IJ7N9H | ASAN
|  |  | 0.33 | 845.8 | 1065 | DR-7.5 BAF | 5.6 | 5.6 | BRIGHT | 1 | 1160 | 2.706 | 2.727 | NORMAL | HORIZENTAL | DOMESTIC | IJG75AAH | ASAN
|  |  | 0.33 | 845.8 | 1065 | DR-7.5 BAF | 5.6 | 2.8 | BRIGHT | 1 | 420 | 0.98 | 1.001 | NORMAL | HORIZENTAL | DOMESTIC | II582AH | ASAN
|  |  | 0.33 | 845.8 | 1065 | DR-7.5 BAF | 5.6 | 2.8 | BRIGHT | 1 | 560 | 1.306 | 1.327 | NORMAL | HORIZENTAL | DOMESTIC | IHGN2H | ASAN
|  |  | 0.33 | 845.8 | 1065 | DR-7.5 BAF | 5.6 | 5.6 | BRIGHT | 1 | 270 | 0.63 | 0.651 | NORMAL | HORIZENTAL | DOMESTIC | IHGN3H | ASAN
|  |  | 0.33 | 947 | 852 | DR-7.5 BAF | 5.6 | 2.8 | BRIGHT | 1 | 360 | 0.752 | 0.773 | NORMAL | HORIZENTAL | DOMESTIC | IK686BE | ASAN
|  |  | 0.33 | 947 | 852 | DR-7.5 BAF | 5.6 | 2.8 | BRIGHT | 1 | 1340 | 2.801 | 2.822 | NORMAL | HORIZENTAL | DOMESTIC | IKA60BH | ASAN
|  |  | 0.33 | 947 | 852 | DR-7.5 BAF | 5.6 | 5.6 | BRIGHT | 1 | 1100 | 2.299 | 2.32 | NORMAL | HORIZENTAL | DOMESTIC | IKHW9I | ASAN
|  |  | 0.33 | 947 | 852 | DR-7.5 BAF | 5.6 | 2.8 | BRIGHT | 1 | 410 | 0.857 | 0.878 | NORMAL | HORIZENTAL | DOMESTIC | IJC80BH | ASAN
|  |  | 0.33 | 947 | 852 | DR-7.5 BAF | 5.6 | 2.8 | BRIGHT | 1 | 1050 | 2.194 | 2.215 | NORMAL | HORIZENTAL | DOMESTIC | IJ2L2BH | ASAN
|  |  | 0.33 | 947 | 852 | DR-7.5 BAF | 5.6 | 2.8 | BRIGHT | 1 | 320 | 0.669 | 0.69 | NORMAL | HORIZENTAL | DOMESTIC | IJ2L0AI | ASAN
|  |  | 0.33 | 947 | 852 | DR-7.5 BAF | 5.6 | 2.8 | BRIGHT | 1 | 470 | 0.982 | 1.003 | NORMAL | HORIZENTAL | DOMESTIC | IJC80AH | ASAN
|  |  | 0.33 | 947 | 852 | DR-7.5 BAF | 5.6 | 5.6 | BRIGHT | 1 | 720 | 1.505 | 1.526 | NORMAL | HORIZENTAL | DOMESTIC | II2R4I | ASAN
|  |  | 0.33 | 947 | 852 | DR-7.5 BAF | 5.6 | 5.6 | BRIGHT | 1 | 1030 | 2.153 | 2.174 | NORMAL | HORIZENTAL | DOMESTIC | IHJQ0BBE | ASAN
|  |  | 0.35 | 942 | 851.8 | DR-7 BAF | 4.0 | 4.0 | BRIGHT | 1 | 420 | 0.926 | 0.947 | NORMAL | HORIZENTAL | DOMESTIC | IKA58H | ASAN
|  |  | 0.35 | 942 | 851.8 | DR-7 BAF | 4.0 | 4.0 | BRIGHT | 1 | 1000 | 2.205 | 2.226 | NORMAL | HORIZENTAL | DOMESTIC | IKHW1AH | ASAN
|  |  | 0.35 | 942 | 851.8 | DR-7 BAF | 4.0 | 4.0 | BRIGHT | 1 | 360 | 0.794 | 0.815 | NORMAL | HORIZENTAL | DOMESTIC | IKHW5H | ASAN
|  |  | 0.35 | 942 | 851.8 | DR-7 BAF | 4.0 | 4.0 | BRIGHT | 1 | 760 | 1.676 | 1.697 | NORMAL | HORIZENTAL | DOMESTIC | IJ2K6BH | ASAN
|  |  | 0.35 | 942 | 851.8 | DR-7 BAF | 4.0 | 4.0 | BRIGHT | 1 | 400 | 0.882 | 0.903 | NORMAL | HORIZENTAL | DOMESTIC | IJCB3BH | ASAN
|  |  | 0.35 | 942 | 851.8 | DR-7 BAF | 4.0 | 4.0 | BRIGHT | 1 | 800 | 1.764 | 1.785 | NORMAL | HORIZENTAL | DOMESTIC | IJ2K7BI | ASAN
|  |  | 0.35 | 942 | 851.8 | DR-7 BAF | 4.0 | 4.0 | BRIGHT | 1 | 310 | 0.684 | 0.705 | NORMAL | HORIZENTAL | DOMESTIC | IJCB2AH | ASAN
|  |  | 0.35 | 942 | 851.8 | DR-7 BAF | 4.0 | 4.0 | BRIGHT | 1 | 680 | 1.499 | 1.52 | NORMAL | HORIZENTAL | DOMESTIC | II2R2BH | ASAN
|  |  | 0.35 | 942 | 851.8 | DR-7 BAF | 4.0 | 4.0 | BRIGHT | 1 | 470 | 1.036 | 1.057 | NORMAL | HORIZENTAL | DOMESTIC | IHGR3I | ASAN
|  |  | 0.35 | 947 | 852 | DR-7 BAF | 5.6 | 2.8 | BRIGHT | 1 | 500 | 1.108 | 1.129 | NORMAL | HORIZENTAL | DOMESTIC | D9K0767R09 | INCHON
|  |  |  | SUM | [5 empty] | 58 | 34399 | 66.973 | 68.168
|  | STRAIGHT | 0.155 | 842 | 800 | DR-9 CAL | 2.8 | 1.1 | STONE(R1) | 1 | 1500 | 1.23 | 1.247 | NORMAL | HORIZENTAL | DOMESTIC | IKA36BF | ASAN
|  | SHEET | 0.155 | 842 | 800 | DR-9 CAL | 2.8 | 1.1 | STONE(R1) | 1 | 650 | 0.533 | 0.55 | NORMAL | HORIZENTAL | DOMESTIC | IKA36BH | ASAN
|  |  | 0.18 | 814 | 832 | DR-8 CAL | 1.1 | 1.1 | STONE(R1) | 1 | 1580 | 1.512 | 1.529 | NORMAL | HORIZENTAL | DOMESTIC | II598K | ASAN
|  |  | 0.18 | 814 | 1038 | DR-8 CAL | 1.1 | 1.1 | STONE(R1) | 1 | 400 | 0.478 | 0.499 | NORMAL | HORIZENTAL | DOMESTIC | IKA42CI | ASAN
|  |  | 0.18 | 814 | 1038 | DR-8 CAL | 1.1 | 1.1 | STONE(R1) | 1 | 300 | 0.358 | 0.379 | NORMAL | HORIZENTAL | DOMESTIC | IL2Q5BI | ASAN
|  |  | 0.18 | 839 | 793 | DR-8 CAL | 5.6 | 11.2 | STONE(R1) | 1 | 600 | 0.564 | 0.589 | NORMAL | HORIZENTAL | EXPORT | TJ039I | ASAN
|  |  | 0.18 | 842 | 705 | DR-9 CAL | 2.8 | 2.8 | STONE(R1) | 1 | 1500 | 1.258 | 1.273 | NORMAL | HORIZENTAL | DOMESTIC | IKD04A | ASAN
|  |  | 0.18 | 842 | 705 | DR-9 CAL | 2.8 | 2.8 | STONE(R1) | 1 | 1120 | 0.94 | 0.955 | NORMAL | HORIZENTAL | DOMESTIC | IKD05AJ | ASAN
|  |  | 0.18 | 842 | 705 | DR-9 CAL | 2.8 | 2.8 | STONE(R1) | 1 | 580 | 0.487 | 0.502 | NORMAL | HORIZENTAL | DOMESTIC | IKD05AL | ASAN
|  |  | 0.18 | 842 | 705 | DR-9 CAL | 2.8 | 2.8 | STONE(R1) | 1 | 1380 | 1.158 | 1.173 | NORMAL | HORIZENTAL | DOMESTIC | IKD05AM | ASAN
|  |  | 0.18 | 860 | 827 | DR-7.5 CAL | 2.8 | 1.4 | STONE(R1) | 1 | 560 | 0.563 | 0.59 | NORMAL | HORIZENTAL | EXPORT | IIP70I | ASAN
|  |  | 0.18 | 862 | 941 | DR-8.5 CAL | 5.6 | 2.8 | STONE(R1) | 1 | 850 | 0.974 | 1.004 | NORMAL | HORIZENTAL | EXPORT | IDJ37BJ | ASAN
|  |  | 0.19 | 843 | 831 | T-5 CAL | 1.1 | 1.1 | STONE(R1) | 1 | 750 | 0.784 | 0.801 | NORMAL | HORIZENTAL | DOMESTIC | D9I0580S13 | INCHON
|  |  | 0.19 | 868 | 831 | DR-1 CAL | 1.1 | 1.1 | STONE(R1) | 1 | 600 | 0.646 | 0.665 | NORMAL | HORIZENTAL | DOMESTIC | IIJH4AG | ASAN
|  |  | 0.26 | 886 | 731 | T-4 CAL | 5.6 | 5.6 | SILVER | 1 | 490 | 0.648 | 0.665 | NORMAL | HORIZENTAL | DOMESTIC | IL2U1M | ASAN
|  |  | 0.26 | 886 | 731 | T-4 CAL | 5.6 | 5.6 | SILVER | 1 | 370 | 0.489 | 0.506 | NORMAL | HORIZENTAL | DOMESTIC | IK0Q9O | ASAN
|  |  | 0.26 | 886 | 731 | T-4 CAL | 5.6 | 5.6 | STONE | 1 | 250 | 0.33 | 0.347 | NORMAL | HORIZENTAL | DOMESTIC | II2P0M | ASAN
|  |  | 0.28 | 880 | 868 | T-4 CAL | 2.8 | 8.4 | STONE(R2) | 1 | 290 | 0.487 | 0.508 | NORMAL | HORIZENTAL | DOMESTIC | D9I0358S11 | INCHON
|  |  | 0.3 | 730 | 973 | T-3 CAL | 1.65 | 1.65 | STONE(R1) | 1 | 430 | 0.719 | 0.738 | NORMAL | HORIZENTAL | DOMESTIC | D9K5006S08 | INCHON
|  |  | 0.3 | 756 | 817 | DR-7 BAF | 5.6 | 2.8 | STONE(R1) | 1 | 240 | 0.349 | 0.366 | NORMAL | HORIZENTAL | DOMESTIC | IJ7P4ABG | ASAN
|  |  | 0.3 | 756 | 817 | DR-7 BAF | 5.6 | 2.8 | STONE(R1) | 1 | 320 | 0.466 | 0.483 | NORMAL | HORIZENTAL | DOMESTIC | IJGA9BBF | ASAN
|  |  | 0.3 | 756 | 817 | DR-7 BAF | 5.6 | 2.8 | STONE(R1) | 1 | 230 | 0.335 | 0.352 | NORMAL | HORIZENTAL | DOMESTIC | IJ6U4ABE | ASAN
|  |  | 0.3 | 903 | 612 | T-3 CAL | 2.8 | 2.8 | STONE(R1) | 1 | 350 | 0.455 | 0.47 | NORMAL | HORIZENTAL | DOMESTIC | D9L0045S16 | INCHON
|  |  | 0.33 | 940 | 866 | DR-1 CAL | 2.8 | 2.8 | STONE(R1) | 1 | 430 | 0.906 | 0.936 | NORMAL | HORIZENTAL | EXPORT | D9I1057S05 | INCHON
|  |  | 0.35 | 980 | 653 | T-2 BAF | 1.1 | 1.1 | STONE(R2) | 1 | 200 | 0.352 | 0.371 | NORMAL | HORIZENTAL | DOMESTIC | D9K0541S10 | INCHON
|  |  | 0.35 | 980 | 653 | T-2 BAF | 1.1 | 1.1 | STONE(R2) | 1 | 220 | 0.387 | 0.406 | NORMAL | HORIZENTAL | DOMESTIC | D9I0718S11 | INCHON
|  |  | 0.36 | 896 | 783 | DR-9 CAL | 5.6 | 5.6 | STONE(R1) | 1 | 200 | 0.397 | 0.416 | NORMAL | HORIZENTAL | DOMESTIC | IIA58BF | ASAN
|  |  | 0.41 | 885 | 900 | T-4 CAL | 2.8 | 2.8 | STONE(R1) | 1 | 300 | 0.769 | 0.799 | NORMAL | HORIZENTAL | EXPORT | II7N2BBG | ASAN
|  |  | 0.45 | 784 | 864 | T-3 BAF | 1.1 | 1.1 | STONE(R2) | 1 | 350 | 0.838 | 0.857 | NORMAL | HORIZENTAL | DOMESTIC | D9J0704S09 | INCHON
|  |  | 0.45 | 784 | 864 | T-3 BAF | 1.1 | 1.1 | STONE(R2) | 1 | 350 | 0.838 | 0.857 | NORMAL | HORIZENTAL | DOMESTIC | D9K0079S07 | INCHON
|  |  | 0.5 | 810 | 816 | T-3 CAL | 2.8 | 2.8 | STONE(R1) | 1 | 220 | 0.571 | 0.588 | NORMAL | HORIZENTAL | DOMESTIC | D9K0491S12 | INCHON
|  |  | 0.5 | 819 | 820 | T-3 CAL | 5.6 | 2.8 | STONE(R1) | 1 | 120 | 0.316 | 0.333 | NORMAL | HORIZENTAL | DOMESTIC | D9I0067S12 | INCHON
|  |  |  | SUM | [5 empty] | 32 | 17730 | 21.137 | 21.754
|  |  |  | ETP TOTAL | [5 empty] | 90 | 52129 | 88.11 | 89.922
| TFS | SCROLL | 0.16 | 836 | 783 | DR-9 CAL | 100mg/㎡ |  | STONE(R1) | 1 | 710 | 0.584 | 0.601 | NORMAL | HORIZENTAL | DOMESTIC | IKHS0BL | ASAN
|  | SHEET | 0.18 | 846 | 946.5 | DR-8 CAL | 100mg/㎡ |  | STONE(R1) | 1 | 420 | 0.475 | 0.494 | NORMAL | HORIZENTAL | DOMESTIC | IKA26BK | ASAN
|  |  | 0.18 | 846 | 946.5 | DR-8 CAL | 100mg/㎡ |  | STONE(R1) | 1 | 520 | 0.588 | 0.607 | NORMAL | HORIZENTAL | DOMESTIC | IJH58BJ | ASAN
|  |  | 0.18 | 846 | 946.5 | DR-8 CAL | 100mg/㎡ |  | STONE(R1) | 1 | 450 | 0.509 | 0.528 | NORMAL | HORIZENTAL | DOMESTIC | IJ6S1BJ | ASAN
|  |  | 0.18 | 846 | 946.5 | DR-8 CAL | 100mg/㎡ |  | STONE(R1) | 1 | 420 | 0.475 | 0.494 | NORMAL | HORIZENTAL | DOMESTIC | II574J | ASAN
|  |  | 0.183 | 850.9 | 752 | DR-8 CAL | 100mg/㎡ |  | STONE(R1) | 1 | 1060 | 0.975 | 1.002 | NORMAL | HORIZENTAL | EXPORT | IILR2BG | ASAN
|  |  |  | SUM | [5 empty] | 6 | 3580 | 3.606 | 3.726
|  | STRAIGHT | 0.155 | 778 | 820 | DR-9 CAL | 100mg/㎡ |  | STONE(R1) | 1 | 330 | 0.256 | 0.273 | NORMAL | HORIZENTAL | DOMESTIC | IK4P9N | ASAN
|  | SHEET | 0.155 | 778 | 820 | DR-9 CAL | 100mg/㎡ |  | STONE(R1) | 1 | 960 | 0.745 | 0.762 | NORMAL | HORIZENTAL | DOMESTIC | IHJM1BAO | ASAN
|  |  | 0.155 | 778 | 820 | DR-9 CAL | 100mg/㎡ |  | STONE(R1) | 1 | 970 | 0.753 | 0.77 | NORMAL | HORIZENTAL | DOMESTIC | II2Q3BP | ASAN
|  |  | 0.17 | 821 | 991 | DR-9 CAL | 100mg/㎡ |  | STONE(R1) | 1 | 230 | 0.25 | 0.271 | NORMAL | HORIZENTAL | DOMESTIC | IJGL3BJ | ASAN
|  |  | 0.18 | 812 | 967.5 | DR-8 CAL | 100mg/㎡ |  | STONE(R1) | 1 | 510 | 0.566 | 0.587 | NORMAL | HORIZENTAL | DOMESTIC | IJGM3CJ | ASAN
|  |  | 0.18 | 812 | 967.5 | DR-8 CAL | 100mg/㎡ |  | STONE(R1) | 1 | 200 | 0.222 | 0.243 | NORMAL | HORIZENTAL | DOMESTIC | IJK52BBL | ASAN
|  |  | 0.18 | 825 | 986 | DR-8 CAL | 100mg/㎡ |  | STONE(R1) | 1 | 350 | 0.402 | 0.423 | NORMAL | HORIZENTAL | DOMESTIC | IJGM1BJ | ASAN
|  |  | 0.18 | 825 | 986 | DR-8 CAL | 100mg/㎡ |  | STONE(R1) | 1 | 600 | 0.689 | 0.71 | NORMAL | HORIZENTAL | DOMESTIC | IK3T6BG | ASAN
|  |  | 0.18 | 847 | 1028 | DR-8 CAL | 100mg/㎡ |  | STONE(R1) | 1 | 570 | 0.701 | 0.732 | NORMAL | HORIZENTAL | EXPORT | II5P6AL | ASAN
|  |  | 0.18 | 847 | 1028 | DR-8 CAL | 100mg/㎡ |  | STONE(R1) | 1 | 490 | 0.603 | 0.634 | NORMAL | HORIZENTAL | EXPORT | IGA52J | ASAN
|  |  | 0.18 | 848 | 1028 | DR-8 CAL | 100mg/㎡ |  | STONE(R1) | 1 | 430 | 0.53 | 0.551 | NORMAL | HORIZENTAL | DOMESTIC | IKA24AI | ASAN
|  |  | 0.18 | 848 | 1028 | DR-8 CAL | 100mg/㎡ |  | STONE(R1) | 1 | 500 | 0.616 | 0.637 | NORMAL | HORIZENTAL | DOMESTIC | IL6A2BI | ASAN
|  |  | 0.28 | 886 | 731 | T-4 CAL | 100mg/㎡ |  | STONE(R1) | 1 | 550 | 0.783 | 0.8 | NORMAL | HORIZENTAL | DOMESTIC | IKA18L | ASAN
|  |  | 0.28 | 886 | 731 | T-4 CAL | 100mg/㎡ |  | STONE(R1) | 1 | 460 | 0.655 | 0.672 | NORMAL | HORIZENTAL | DOMESTIC | IIJH0BQ | ASAN
|  |  | 0.28 | 886 | 731 | T-4 CAL | 100mg/㎡ |  | STONE(R1) | 1 | 220 | 0.313 | 0.33 | NORMAL | HORIZENTAL | DOMESTIC | IJHB8BK | ASAN
|  |  | 0.28 | 886 | 731 | T-4 CAL | 100mg/㎡ |  | STONE(R1) | 1 | 200 | 0.285 | 0.302 | NORMAL | HORIZENTAL | DOMESTIC | II2P1L | ASAN
|  |  | 0.3 | 842 | 712 | T-3 CAL | 100mg/㎡ |  | BRIGHT | 1 | 1400 | 1.977 | 1.992 | NORMAL | HORIZENTAL | DOMESTIC | D9J0628S06 | INCHON
|  |  | 0.3 | 842 | 712 | T-3 CAL | 100mg/㎡ |  | BRIGHT | 1 | 1330 | 1.878 | 1.893 | NORMAL | HORIZENTAL | DOMESTIC | D9J0629S08 | INCHON
|  |  | 0.3 | 842 | 712 | T-3 CAL | 100mg/㎡ |  | BRIGHT | 1 | 300 | 0.424 | 0.439 | NORMAL | HORIZENTAL | DOMESTIC | D9I0743S13 | INCHON
|  |  | 0.3 | 858 | 668 | T-3 CAL | 100mg/㎡ |  | BRIGHT | 1 | 440 | 0.594 | 0.611 | NORMAL | HORIZENTAL | DOMESTIC | D9K0600S13 | INCHON
|  |  | 0.3 | 858 | 668 | T-3 CAL | 100mg/㎡ |  | BRIGHT | 1 | 1000 | 1.35 | 1.367 | NORMAL | HORIZENTAL | DOMESTIC | D9K0600S09 | INCHON
|  |  | 0.3 | 858 | 668 | T-3 CAL | 100mg/㎡ |  | BRIGHT | 1 | 1000 | 1.35 | 1.367 | NORMAL | HORIZENTAL | DOMESTIC | D9K0600S10 | INCHON
|  |  | 0.3 | 858 | 668 | T-3 CAL | 100mg/㎡ |  | BRIGHT | 1 | 500 | 0.675 | 0.692 | NORMAL | HORIZENTAL | DOMESTIC | D9K0600S11 | INCHON
|  |  | 0.3 | 858 | 668 | T-3 CAL | 100mg/㎡ |  | BRIGHT | 1 | 1200 | 1.62 | 1.637 | NORMAL | HORIZENTAL | DOMESTIC | D9J0619S09 | INCHON
|  |  |  | SUM | [5 empty] | 24 | 14740 | 18.237 | 18.695
|  |  |  | TFS TOTAL | [5 empty] | 30 | 18320 | 21.843 | 22.421
|  |  |  | O/R TOTAL | [5 empty] | 120 | 70449 | 109.953 | 112.343
|  |  |  | GRAND TOTAL | [5 empty] | 246 | 134551 | 603.662 | 612.265